## PFMEA
PROCESS FAILURE MODE & EFFECTS ANALYSIS (PFMEA) — H-Acid Manufacturing
Process Step | Potential Failure Mode | Potential Effect(s) of Failure | SEV (1-10) | Potential Cause(s) | OCC (1-10) | Current Process Controls | DET (1-10) | RPN (S×O×D) | Recommended Action | Responsibility & Target Date | Status
1. Sulfonation | Incorrect oleum-to-naphthalene ratio | Under-sulfonation; reduced purity of downstream acid | 8 | Flowmeter calibration drift; operator error on manual valve | 4 | Daily flowmeter calibration check; batch recipe verification by QA | 3 |  | Adjust oleum flowmeter calibration; add PLC interlock on ratio | Production / 2024-Q1 | Open
1. Sulfonation | Temperature excursion (> 165°C) | Excessive by-products; batch rejection; safety hazard | 9 | Cooling water failure; thermocouple fouling | 3 | High-temperature alarm; automated cooling water valve; PID control | 2 |  | Install redundant thermocouple; add automated batch abort on T > 170°C | Engineering / 2024-Q1 | Open
2. Nitration | Incomplete nitration | Low nitro-group yield; off-spec purity in final H-Acid | 7 | Acid concentration variation; insufficient reaction time | 4 | In-process titration check; timed batch sequence lock-out | 4 |  | Add mid-batch nitro titration checkpoint; adjust time buffer +10% | QA / 2024-Q2 | Open
2. Nitration | Over-nitration (di-nitro by-product) | Purity drop; colour off-spec; downstream coupling failure | 7 | Nitric acid excess; poor temperature control | 3 | Acid addition rate control; IR in-line monitoring | 4 |  | Tighten HNO3 addition PLC setpoint ± 0.5% w/w | Engineering / 2024-Q2 | Open
3. Reduction (Iron/Acid) | Reactor lining corrosion — elevated Iron_ppm | High iron contamination (>10 ppm) in final H-Acid; customer discoloration complaints; batches B0351-B0430 OOC | 9 | Aged cast-iron reactor lining; Supplier D iron scrap variability; extended batch cycle time | 7 | Monthly lining visual inspection; Iron_ppm I-MR SPC chart; incoming iron scrap purity check | 4 |  | Replace reactor lining (SS316L); increase inspection to bi-weekly; qualify alternate iron scrap supplier; add Iron_ppm alert at 8.5 ppm | Engineering + Supplier Quality / 2024-Q1 | CLOSED
3. Reduction (Iron/Acid) | Incomplete reduction (residual nitro group) | Purity drop; yellow discoloration; batch rejection | 8 | Iron scrap shortage; incorrect acid strength; low temperature | 3 | Titration for residual nitro; batch time monitoring | 3 |  | Add KV verification step post-reduction; update PFMEA reaction spec | QA / 2024-Q2 | Open
4. Alkali Fusion | Incomplete fusion (low NaOH conversion) | Low Purity_pct; high Ash_pct; customer return risk | 8 | NaOH concentration below spec; furnace temperature deviation | 3 | NaOH assay before use; furnace calibration quarterly | 3 |  | Add in-line pH check post-fusion (target > 12); NaOH supplier CoA verification | QA / 2024-Q2 | Open
4. Alkali Fusion | Steam explosion / runaway exotherm | Personnel safety risk; equipment damage; batch loss | 10 | Moisture in feed; excessive NaOH addition rate | 2 | Pre-dry feed; automated NaOH addition rate PLC; HAZOP reviewed | 2 |  | Annual HAZOP review; operator re-certification every 6 months | EHS / 2024-Q1 | Open
5. Acidification / Isolation | pH out of range during acidification | Poor H-Acid precipitation; yield loss; Moisture_pct and pH_Slurry OOC | 6 | HCl addition overshoot; pH probe fouling | 4 | Automated pH control loop; probe cleaning SOP every batch | 3 |  | Replace pH probe with dual-redundant; add pH trend alarm | Maintenance / 2024-Q2 | Open
5. Acidification / Isolation | Filter blinding / incomplete filtration | High Moisture_pct; customer weighing inaccuracy; delivery delay | 6 | Filter cloth degradation; high solids loading | 3 | Weekly filter inspection; filter differential pressure alarm | 4 |  | Add automated filter cloth replacement schedule every 30 batches | Maintenance / 2024-Q2 | Open
RPN Colour Code: RED > 150 (Critical - Immediate Action) ¦ YELLOW 80-150 (Moderate - Action Plan Required) ¦ GREEN < 80 (Acceptable)